## 男装女装
主要的服装品质性能测试选择指南
The Guide For Product，s Test
女装、男装 注：★国家标准强制要求 ☆产品标准要求 △淘宝招商条件要求
序号 | 测试项目 |  | 检验费/元 | 针织T恤衫 | 衬衫 | 牛仔服装 | 样品数量 | 备注
|  |  |  | GB/T22849-2009 | GB/T2660-2008 | FZ/T81006-2007 |  | 产品标准
1 |  | 面料纤维成分分析 | 200 | ☆△ | ☆△ | ☆△ | 成人服装1件，小件服装2-5件 | 特种毛绒500、棉麻400
2 | 色牢度 | 耐皂洗 | 80 | ☆ | ☆ | ☆
3 |  | 耐干摩擦 | 40 | ★△ | ★△ | ★△
4 |  | 耐湿摩擦 | 40 | ☆ | ☆
5 |  | 耐水 | 80 | ★△ | ★△ | ★△
6 |  | 耐汗渍 | 80 | ★△ | ★△ | ★△
7 |  | 耐光汗 | 160 | ☆
8 |  | 耐光（日晒） | 200 | ☆ | ☆ | ☆
9 |  | 拼接互染程度（沾色） | 80 | ☆
10 |  | 耐干洗 | 150 | ☆ | ☆ |  |  | 洗涤护理标签明示干洗时检测
11 |  | 耐唾液 | 80 | ★△只测试婴幼儿用品
12 | 基本安全性能 | 甲醛含量 | 180 | ★△ | ★△ | ★△
13 |  | pH值 | 80 | ★△ | ★△ | ★△
14 |  | 可分解芳香胺 | 450 | ★△ | ★△ | ★△
16 |  | 异味 | 50 | ★△ | ★△ | ★△
17 | 其他物理性能 | 断裂强力 | 125 |  |  | ☆
18 |  | 顶破强力 | 80 | ☆
19 |  | 撕破强力 | 100 |  | ☆ | ☆
20 |  | 裤后档接缝强力 | 100 |  |  | ☆
21 |  | 纰裂程度 | 100 |  | ☆ | ☆
22 |  | 起毛起球 | 100 | ☆
23 |  | 耐磨性能 | 300 |  |  | ☆
24 |  | 水洗尺寸变化率 | 100 | ☆ | ☆ | ☆ | 3件
25 |  | 水洗扭曲率 | 50 | ☆
26 |  | 洗后扭曲度及扭曲度移动 | 50 |  |  | ☆
27 |  | 起皱级差 | 50 |  | ☆
28 |  | 干洗尺寸变化率 | 150 | ☆ | ☆ |  |  | 洗涤护理标签明示干洗时检测
29 |  | 外观质量 | 250 | ☆△ | ☆△ | ☆△ | 至少1件 | 5件（套）以上：350元
30 |  | 产品使用说明（即标识） | 50 | ★△ | ★△ | ★△

## 婴幼儿、童装
童装品质性能测试选择指南
The Guide For Product，s Test
序号 | 测试项目 |  | 检验费/元 | 婴幼儿服装 | 婴幼儿针织服饰 | 儿童服装学生服 | 样品数量 | 备注
|  |  |  | FZ/T81014-2008 | FZ/T73025-2006 | FZ/T81003-2003 |  | 产品执行标准
1 |  | 面料纤维成分分析 | 200 | ☆△ | ☆△ | ☆△ | 成人服装1件，小件服装2-5件 | 特种毛绒500、棉麻400
2 | 色牢度 | 耐皂洗 | 80 | ☆ | ☆ | ☆
3 |  | 耐干摩擦 | 40 | ★△ | ★△ | ★△
4 |  | 耐湿摩擦 | 40 | ☆ | ☆ | ☆
5 |  | 耐水 | 80 | ★△ | ★△ | ★△
6 |  | 耐汗渍 | 80 | ★△ | ★△ | ★△
8 |  | 耐光（日晒） | 200 |  |  | ☆
10 |  | 耐唾液 | 150 | ☆△ | ☆△ | ☆（只测3周岁内）
12 | 基本安全性能 | 甲醛含量 | 180 | ★△ | ★△ | ★△
13 |  | pH值 | 80 | ★△ | ★△ | ★△
14 |  | 可分解芳香胺 | 450 | ★△ | ★△ | ★△
|  | 异味 | 50 | ★△ | ★△ | ★△
16 |  | 重金属含量 | 100/个 | ☆
20 |  | 衣带缝纫强力 | 100 | ☆ | ☆ | ☆
21 |  | 纰裂程度 | 100 |  |  | ☆
22 |  | 起毛起球 | 100 |  |  | ☆
24 |  | 水洗尺寸变化率 | 100 | ☆ | ☆ | ☆ | 3件
28 |  | 干洗尺寸变化率 | 150 |  |  | ☆ |  | 洗涤护理标签明示干洗时检测
29 |  | 外观质量 | 250 | ☆△ | ☆△ | ☆△ | 至少1件 | 5件（套）以上：350元
30 |  | 产品使用说明（即标识） | 50 | ★△ | ★△ | ★△
注：★国家标准强制要求 ☆产品标准要求 △淘宝招商条件要求